## 折弯扣除
材料 | 厚度(mm) | 折弯半径(mm) | 折弯扣除(mm) | K因子
SPCC 冷轧板 | 1 | 1 | 1.7 | 0.42
SPCC 冷轧板 | 1.5 | 1.5 | 2.6 | 0.43
SPCC 冷轧板 | 2 | 2 | 3.5 | 0.44
SUS304 不锈钢 | 1 | 1.2 | 1.8 | 0.45
SUS304 不锈钢 | 2 | 2.5 | 3.7 | 0.46
AL5052 铝板 | 1.5 | 1.5 | 2.5 | 0.38
AL5052 铝板 | 2 | 2 | 3.4 | 0.39